## Sheet1
Adsorbent dosage (mg) | Grinding time (min) | DES dosage (%) | Extractant volume (mL) | Extraction time (min) | Extraction yield (mg/g)
10 | 2 | 1 | 2.5 | 7.5 | 20.3284
10 | 2 | 2 | 2 | 7.5 | 19.5654
10 | 2 | 0 | 2.5 | 10 | 14.7912
0 | 2 | 1 | 2 | 7.5 | 20.3173
20 | 3 | 1 | 2.5 | 7.5 | 18.5548
0 | 2 | 0 | 2.5 | 7.5 | 14.0253
10 | 2 | 1 | 2.5 | 7.5 | 19.8459
20 | 2 | 1 | 2.5 | 5 | 19.7431
0 | 2 | 2 | 2.5 | 7.5 | 20.6688
10 | 2 | 1 | 2.5 | 7.5 | 19.7373
10 | 2 | 1 | 2.5 | 7.5 | 19.9549
10 | 2 | 1 | 3 | 5 | 20.0365
0 | 2 | 1 | 2.5 | 5 | 20.474
10 | 2 | 0 | 2 | 7.5 | 13.3254
10 | 2 | 1 | 3 | 10 | 21.3799
10 | 3 | 1 | 2.5 | 10 | 19.8052
10 | 1 | 1 | 2 | 7.5 | 19.1908
10 | 2 | 2 | 3 | 7.5 | 19.7143
20 | 2 | 2 | 2.5 | 7.5 | 18.4608
10 | 1 | 2 | 2.5 | 7.5 | 20.0679
10 | 2 | 1 | 2 | 5 | 20.7116
20 | 2 | 0 | 2.5 | 7.5 | 13.1499
10 | 1 | 1 | 3 | 7.5 | 21.1428
20 | 2 | 1 | 2 | 7.5 | 19.5898
20 | 2 | 1 | 2.5 | 10 | 19.8563
10 | 1 | 0 | 2.5 | 7.5 | 13.4674
0 | 3 | 1 | 2.5 | 7.5 | 21.1949
20 | 1 | 1 | 2.5 | 7.5 | 19.5256
10 | 2 | 0 | 2.5 | 5 | 14.4679
10 | 2 | 0 | 3 | 7.5 | 14.1296
10 | 3 | 2 | 2.5 | 7.5 | 20.0926
10 | 1 | 1 | 2.5 | 10 | 21.4306
10 | 3 | 0 | 2.5 | 7.5 | 13.4851
10 | 1 | 1 | 2.5 | 5 | 19.1027
0 | 1 | 1 | 2.5 | 7.5 | 20.3681
10 | 2 | 1 | 2.5 | 7.5 | 20.1231
10 | 3 | 1 | 3 | 7.5 | 20.1449
20 | 2 | 1 | 3 | 7.5 | 18.3262
10 | 2 | 2 | 2.5 | 10 | 20.9271
10 | 2 | 1 | 2 | 10 | 20.88
10 | 3 | 1 | 2.5 | 5 | 21.1883
0 | 2 | 1 | 2.5 | 10 | 21.4351
0 | 2 | 1 | 3 | 7.5 | 21.7021
10 | 2 | 1 | 2.5 | 7.5 | 20.0504
10 | 2 | 2 | 2.5 | 5 | 19.9202
10 | 3 | 1 | 2 | 7.5 | 20.136